## All Materials (21)
ID | Material Name | Grade / Alloy | Surface Condition | Ra Range | Gloss (60°) | Finish Category | Aesthetic Tags | Product Lines | Applications | Rationale | Processes | Sources
1 | Aluminum Alloy | AA 6063-T5 | Bead Blasted + Type II Clear Anodize | 0.8–1.6 µm | 10–25 GU | Matte/Bead-blasted | Modern, Technical, Understated, Clean | Consumer Electronics, Wearables / Watches, Industrial Tools, Sporting Goods | Luxury / Premium, High-Performance / Engineered, Office / Workspace | Excellent strength-to-weight ratio with a durable 10–25 µm oxide layer that accepts dye. Bead-blasted substrate scatters light isotropically, hiding fingerprints. | Bead Blasting; Type II Anodizing; Type III Hard Anodize | ASM Handbook Vol.5 [1], ISO 4287 [2], Ashby & Johnson 2014 [3]
2 | Stainless Steel | 316L (Medical Grade) | Mirror Polished / Electropolished | 0.025–0.1 µm | 85–98 GU | Mirror/High-gloss | Premium, Pristine, Clinical, Expensive | Wearables / Watches, Medical Devices, Kitchenware / Cutlery, Automotive / Transport | Luxury / Premium, Medical / Hygienic, High-Performance / Engineered | Highly corrosion-resistant austenitic steel with non-reactive Mo-bearing composition. Electropolished surface eliminates micro-crevices for aseptic requirements. | Electropolishing; Fine Lapping | ASM Handbook Vol.5 [1], ISO 4287 [2], CES EduPack [4]
3 | Stainless Steel | AISI 304 (18/8) | Brushed No. 4 Finish | 0.4–0.8 µm | 25–45 GU | Brushed/Directional | Professional, Directional, Durable, Industrial-refined | Consumer Electronics, Furniture, Architectural Hardware, Kitchenware / Cutlery | Office / Workspace, Luxury / Premium, Casual / Home Use | Industry standard for appliance and architectural panels. Unidirectional grain hides minor scratches while maintaining a sophisticated metallic sheen. | Abrasive Belt Brushing; Passivation (Citric Acid) | ASM Handbook Vol.5 [1], ISO 4287 [2], Ashby & Johnson 2014 [3]
4 | Black Walnut | FAS Grade Solid Hardwood | Hand-sanded 320 grit + Tung Oil / Beeswax | 1.6–3.2 µm | 8–20 GU | Matte/Bead-blasted | Warm, Heritage, Organic, Sustainable, Crafted | Furniture, Architectural Hardware, Consumer Electronics, Kitchenware / Cutlery | Sustainable / Eco-conscious, Luxury / Premium, Casual / Home Use, Office / Workspace | Tactile warmth and visual richness from natural grain. Oil-wax finish protects against moisture while allowing the wood to develop a unique patina. | Precision Sanding (Multi-grit); Hand Oil / Wax Application | Ashby & Johnson 2014 [3], CES EduPack [4], Karana et al. 2009 [6]
5 | Titanium Alloy | Ti-6Al-4V (Grade 5) | PVD Coated (TiN — Titanium Nitride) | 0.15–0.4 µm | 60–85 GU | Satin/Semi-gloss | High-tech, Aggressive, Gold-tone, Low-friction | Wearables / Watches, Industrial Tools, Automotive / Transport, Medical Devices | High-Performance / Engineered, Outdoor / Harsh Environment, Luxury / Premium | PVD TiN adds 1–5 µm coating with hardness exceeding 2000 HV and a distinctive gold-metallic hue. Widely used in premium watch cases and cutting tools. | PVD Coating (TiN/TiAlN/CrN); Precision Grinding | ASM Handbook Vol.5 [1], ISO 4287 [2], Custompart.net [5]
6 | Polycarbonate (PC) | Optical / General Purpose Grade | Injection Molded — SPI A-1 High Gloss | 0.012–0.05 µm | 92–100 GU | Mirror/High-gloss | Transparent, Futuristic, Lightweight-feel, Pure | Consumer Electronics, Toys / Recreational, Medical Devices, Automotive / Transport, Wearables / Watches | Casual / Home Use, Office / Workspace, Luxury / Premium | Impact resistance 250× greater than glass with 88% light transmission. Diamond-polished mold cavities produce near-optical surfaces directly from the tool. | Precision Injection Molding (SPI A-1); Vapor Polishing (Acetone/DCM) | CES EduPack [4], Ashby & Johnson 2014 [3], Custompart.net [5]
7 | Carbon Fiber (CFRP) | 3K Twill Weave / Epoxy Matrix | Vacuum Bagged + Matte Clear Coat | 0.4–1.2 µm | 5–15 GU | Matte/Bead-blasted | Structural, Lightweight-feel, Engineered, Modern | Sporting Goods, Automotive / Transport, Consumer Electronics | High-Performance / Engineered, Luxury / Premium | Exposes the technical weave pattern without reflective glare. UV-stable matte polyurethane clear coat protects the epoxy matrix. | Vacuum Bag Consolidation; Clear Coat Spraying (PU/Acrylic) | Ashby & Johnson 2014 [3], CES EduPack [4], Custompart.net [5]
8 | Brass | C36000 (Free-Cutting Brass) | Chemical Patina (Liver of Sulphur) | 1.2–3.5 µm | 4–15 GU | Industrial/As-built | Heritage, Warm, Aged, Crafted | Kitchenware / Cutlery, Architectural Hardware, Furniture | Luxury / Premium, Casual / Home Use, Sustainable / Eco-conscious | Controlled oxidation produces mottled brown-to-black tones on a warm yellow base. Wax sealant stabilises the patina. | Chemical Patination; Lacquer / Wax Seal | ASM Handbook Vol.5 [1], Ashby & Johnson 2014 [3], Karana et al. 2009 [6]
9 | ABS / PC Blend | Flame Retardant (UL94 V-0) | EDM Textured Mold — VDI 24 Fine Texture | 1.6–2.5 µm | 3–8 GU | Matte/Bead-blasted | Robust, Soft-touch, Functional, Matte | Consumer Electronics, Industrial Tools, Medical Devices, Automotive / Transport | High-Performance / Engineered, Office / Workspace, Casual / Home Use | Controlled spark-eroded mold cavity creates a non-directional micro-texture that is non-slip and hides mold parting lines. | Injection Molding (VDI/MT Texture); Pad Printing / Laser Marking | CES EduPack [4], ASM Handbook Vol.5 [1], Custompart.net [5]
10 | Moso Bamboo | Vertical Grain Laminate — Carbonised | Fine Sanded + Water-based PU Matte | 1.0–2.0 µm | 8–18 GU | Matte/Bead-blasted | Sustainable, Linear, Zen, Eco-modern | Furniture, Kitchenware / Cutlery, Consumer Electronics, Toys / Recreational | Sustainable / Eco-conscious, Casual / Home Use, Office / Workspace | Matures in 3–5 years vs. 30+ for hardwoods. Vertical lamination emphasises linear grain; carbonisation deepens colour to caramel tones. | Precision Sanding (Multi-grit); Clear Coat Spraying (PU/Acrylic) | Ashby & Johnson 2014 [3], CES EduPack [4], Karana et al. 2009 [6]
11 | Tool Steel | AISI H13 (1.2344) | Shot Peened — Almen A 0.010–0.014″ | 2.0–6.3 µm | 2–8 GU | Industrial/As-built | Rugged, Structural, Industrial, Tough | Industrial Tools, Automotive / Transport | High-Performance / Engineered, Outdoor / Harsh Environment | Introduces compressive residual stress of 400–600 MPa improving fatigue life by 200–600%. Coarse dimpled texture signals heavy-duty durability. | Shot Peening; Black Oxide Coating | ASM Handbook Vol.5 [1], ISO 4287 [2], Custompart.net [5]
12 | ABS | General Purpose / High-Impact | Bead-Blast Textured Mold — SPI D-2 | 0.8–1.8 µm | 8–22 GU | Matte/Bead-blasted | Neutral, Accessible, Lightweight-feel, Clean | Consumer Electronics, Toys / Recreational, Sporting Goods | Casual / Home Use, Office / Workspace | Cost-effective with excellent impact resistance. Bead-blasted mold texture provides a premium 'soft' look to commodity plastic. | Injection Molding (VDI/MT Texture); Spray Painting | CES EduPack [4], Ashby & Johnson 2014 [3], Custompart.net [5]
13 | Glass Fiber (GFRP) | E-Glass / Polyester Hand Layup | Gel Coat — Semi-gloss White | 0.3–0.8 µm | 55–75 GU | Satin/Semi-gloss | Durable, Weatherproof, Clean, Lightweight-feel | Automotive / Transport, Sporting Goods, Architectural Hardware, Furniture, Toys / Recreational | Outdoor / Harsh Environment, High-Performance / Engineered, Sustainable / Eco-conscious | Gel coat provides a smooth, pigmented surface integrally bonded to the laminate. Excellent UV and weather resistance. | Gel Coat Application; Wet Sanding + Buffing | Ashby & Johnson 2014 [3], CES EduPack [4], Custompart.net [5]
14 | Copper | C11000 (ETP — Electrolytic Tough Pitch) | Bright Acid Dip + Clear Lacquer | 0.05–0.2 µm | 70–90 GU | Mirror/High-gloss | Warm, Premium, Antimicrobial, Heritage | Architectural Hardware, Kitchenware / Cutlery, Wearables / Watches | Luxury / Premium, Casual / Home Use, Sustainable / Eco-conscious | Inherent antimicrobial property (EPA registered) eliminates 99.9% of bacteria within 2 hours. Bright dip reveals copper's characteristic warm pink-orange tone. | Bright Acid Dip; Clear Lacquer Coat | ASM Handbook Vol.5 [1], CES EduPack [4], Ashby & Johnson 2014 [3]
15 | Mild Steel | ASTM A36 / EN S235 | Sandblasted + Powder Coated (RAL) | 0.8–2.5 µm | 15–85 GU | Satin/Semi-gloss | Versatile, Durable, Colourful, Accessible | Furniture, Architectural Hardware, Industrial Tools, Toys / Recreational, Kitchenware / Cutlery | Casual / Home Use, Outdoor / Harsh Environment, Office / Workspace | Powder coating creates a thick (60–120 µm), chip-resistant layer available in virtually any RAL colour. Excellent corrosion protection at low cost. | Abrasive Blasting (Pre-treatment); Electrostatic Powder Coating | ASM Handbook Vol.5 [1], Ashby & Johnson 2014 [3], Custompart.net [5]
16 | Nylon (PA 12) | SLS-Grade — 50 µm layer | As-printed + Vapor Smoothed | 1.5–4.0 µm | 5–30 GU ⚠ | Matte/Bead-blasted | Engineered, Functional, Modern, Technical | Consumer Electronics, Medical Devices, Sporting Goods, Industrial Tools | High-Performance / Engineered, Office / Workspace | SLS produces complex geometries impossible with injection molding. Vapor smoothing reduces texture from Ra ~15 µm to 1.5–4 µm while sealing porosity. | SLS 3D Printing; Chemical Vapor Smoothing | CES EduPack [4], Custompart.net [5]
17 | Teak (Tectona grandis) | Plantation-Grown / FSC Certified | Marine Sanded + Teak Oil Saturated | 2.0–4.5 µm | 4–12 GU | Industrial/As-built | Weatherproof, Warm, Heritage, Sustainable, Organic | Furniture, Sporting Goods, Architectural Hardware | Outdoor / Harsh Environment, Luxury / Premium, Sustainable / Eco-conscious | Naturally high silica and oil content provides exceptional rot and UV resistance without chemical treatment. Golden-brown tone weathers to silver-grey if unsealed. | Precision Sanding (Multi-grit); Natural Oil Saturation (Teak/Tung) | Ashby & Johnson 2014 [3], CES EduPack [4], Karana et al. 2009 [6]
18 | PMMA (Acrylic — Plexiglas®) | Cast Optical Grade — Cell Cast | Flame Polished Edges + As-cast Faces | 0.01–0.03 µm | 95–100 GU | Mirror/High-gloss | Transparent, Premium, Pure, Futuristic, Lightweight-feel | Architectural Hardware, Furniture, Consumer Electronics, Toys / Recreational | Luxury / Premium, Casual / Home Use, Office / Workspace | 92% light transmission — optically superior to glass. Cell-cast PMMA has 10× the impact resistance of glass and can be flame-polished to optically clear edges. | Flame Polishing; CNC Diamond-Fly Cutting | CES EduPack [4], Ashby & Johnson 2014 [3], Custompart.net [5]
19 | Polypropylene (PP) | Copolymer — FDA / EU 10/2011 Food Contact | SPI B-1 Semi-gloss Mold Finish | 0.05–0.5 µm | 50–75 GU | Satin/Semi-gloss | Clean, Accessible, Lightweight-feel, Functional | Kitchenware / Cutlery, Medical Devices, Toys / Recreational, Consumer Electronics | Medical / Hygienic, Casual / Home Use, Sustainable / Eco-conscious | Excellent chemical resistance with living-hinge capability. Semi-gloss mold finish provides a hygienic, easy-clean surface meeting food-contact regulations. | Injection Molding (VDI/MT Texture); In-Mold Labeling (IML) | CES EduPack [4], Ashby & Johnson 2014 [3], Custompart.net [5]
20 | Liquid Silicone Rubber (LSR) | Medical / Food Grade (Platinum Cured) | LSR Molded — SPI A-3 Semi-gloss | 0.05–0.3 µm | 40–70 GU | Satin/Semi-gloss | Soft-touch, Clean, Functional, Durable, Antimicrobial | Wearables / Watches, Medical Devices, Kitchenware / Cutlery, Sporting Goods | Medical / Hygienic, Casual / Home Use, High-Performance / Engineered, Outdoor / Harsh Environment | Biocompatible, hypoallergenic, and temperature-stable from −60°C to +230°C. Gentle elastomeric feel ideal for wearable bands and medical interfaces. | Liquid Injection Molding (LIM); Overmolding (2K / Insert) | CES EduPack [4], Ashby & Johnson 2014 [3], Custompart.net [5]
21 | Aluminum Alloy (High-Strength) | AA 7075-T6 | Brushed Satin + Hard Anodize (Type III) | 0.3–0.8 µm | 15–35 GU | Brushed/Directional | Engineered, Tough, Directional, High-tech, Durable | Sporting Goods, Automotive / Transport, Wearables / Watches, Industrial Tools | High-Performance / Engineered, Outdoor / Harsh Environment, Luxury / Premium | Tensile strength of 572 MPa — comparable to many steels at one-third the density. Brushed satin + Type III hard anodize creates extremely wear-resistant surface. | Abrasive Belt Brushing; Type III Hard Anodize | ASM Handbook Vol.5 [1], ISO 4287 [2], CES EduPack [4]

## Metals (9)
ID | Material Name | Grade / Alloy | Surface Condition | Ra Range | Gloss (60°) | Finish Category | Aesthetic Tags | Product Lines | Applications | Rationale | Processes | Sources
1 | Aluminum Alloy | AA 6063-T5 | Bead Blasted + Type II Clear Anodize | 0.8–1.6 µm | 10–25 GU | Matte/Bead-blasted | Modern, Technical, Understated, Clean | Consumer Electronics, Wearables / Watches, Industrial Tools, Sporting Goods | Luxury / Premium, High-Performance / Engineered, Office / Workspace | Excellent strength-to-weight ratio with a durable 10–25 µm oxide layer that accepts dye. Bead-blasted substrate scatters light isotropically, hiding fingerprints. | Bead Blasting; Type II Anodizing; Type III Hard Anodize | ASM Handbook Vol.5 [1], ISO 4287 [2], Ashby & Johnson 2014 [3]
2 | Stainless Steel | 316L (Medical Grade) | Mirror Polished / Electropolished | 0.025–0.1 µm | 85–98 GU | Mirror/High-gloss | Premium, Pristine, Clinical, Expensive | Wearables / Watches, Medical Devices, Kitchenware / Cutlery, Automotive / Transport | Luxury / Premium, Medical / Hygienic, High-Performance / Engineered | Highly corrosion-resistant austenitic steel with non-reactive Mo-bearing composition. Electropolished surface eliminates micro-crevices for aseptic requirements. | Electropolishing; Fine Lapping | ASM Handbook Vol.5 [1], ISO 4287 [2], CES EduPack [4]
3 | Stainless Steel | AISI 304 (18/8) | Brushed No. 4 Finish | 0.4–0.8 µm | 25–45 GU | Brushed/Directional | Professional, Directional, Durable, Industrial-refined | Consumer Electronics, Furniture, Architectural Hardware, Kitchenware / Cutlery | Office / Workspace, Luxury / Premium, Casual / Home Use | Industry standard for appliance and architectural panels. Unidirectional grain hides minor scratches while maintaining a sophisticated metallic sheen. | Abrasive Belt Brushing; Passivation (Citric Acid) | ASM Handbook Vol.5 [1], ISO 4287 [2], Ashby & Johnson 2014 [3]
5 | Titanium Alloy | Ti-6Al-4V (Grade 5) | PVD Coated (TiN — Titanium Nitride) | 0.15–0.4 µm | 60–85 GU | Satin/Semi-gloss | High-tech, Aggressive, Gold-tone, Low-friction | Wearables / Watches, Industrial Tools, Automotive / Transport, Medical Devices | High-Performance / Engineered, Outdoor / Harsh Environment, Luxury / Premium | PVD TiN adds 1–5 µm coating with hardness exceeding 2000 HV and a distinctive gold-metallic hue. Widely used in premium watch cases and cutting tools. | PVD Coating (TiN/TiAlN/CrN); Precision Grinding | ASM Handbook Vol.5 [1], ISO 4287 [2], Custompart.net [5]
8 | Brass | C36000 (Free-Cutting Brass) | Chemical Patina (Liver of Sulphur) | 1.2–3.5 µm | 4–15 GU | Industrial/As-built | Heritage, Warm, Aged, Crafted | Kitchenware / Cutlery, Architectural Hardware, Furniture | Luxury / Premium, Casual / Home Use, Sustainable / Eco-conscious | Controlled oxidation produces mottled brown-to-black tones on a warm yellow base. Wax sealant stabilises the patina. | Chemical Patination; Lacquer / Wax Seal | ASM Handbook Vol.5 [1], Ashby & Johnson 2014 [3], Karana et al. 2009 [6]
11 | Tool Steel | AISI H13 (1.2344) | Shot Peened — Almen A 0.010–0.014″ | 2.0–6.3 µm | 2–8 GU | Industrial/As-built | Rugged, Structural, Industrial, Tough | Industrial Tools, Automotive / Transport | High-Performance / Engineered, Outdoor / Harsh Environment | Introduces compressive residual stress of 400–600 MPa improving fatigue life by 200–600%. Coarse dimpled texture signals heavy-duty durability. | Shot Peening; Black Oxide Coating | ASM Handbook Vol.5 [1], ISO 4287 [2], Custompart.net [5]
14 | Copper | C11000 (ETP — Electrolytic Tough Pitch) | Bright Acid Dip + Clear Lacquer | 0.05–0.2 µm | 70–90 GU | Mirror/High-gloss | Warm, Premium, Antimicrobial, Heritage | Architectural Hardware, Kitchenware / Cutlery, Wearables / Watches | Luxury / Premium, Casual / Home Use, Sustainable / Eco-conscious | Inherent antimicrobial property (EPA registered) eliminates 99.9% of bacteria within 2 hours. Bright dip reveals copper's characteristic warm pink-orange tone. | Bright Acid Dip; Clear Lacquer Coat | ASM Handbook Vol.5 [1], CES EduPack [4], Ashby & Johnson 2014 [3]
15 | Mild Steel | ASTM A36 / EN S235 | Sandblasted + Powder Coated (RAL) | 0.8–2.5 µm | 15–85 GU | Satin/Semi-gloss | Versatile, Durable, Colourful, Accessible | Furniture, Architectural Hardware, Industrial Tools, Toys / Recreational, Kitchenware / Cutlery | Casual / Home Use, Outdoor / Harsh Environment, Office / Workspace | Powder coating creates a thick (60–120 µm), chip-resistant layer available in virtually any RAL colour. Excellent corrosion protection at low cost. | Abrasive Blasting (Pre-treatment); Electrostatic Powder Coating | ASM Handbook Vol.5 [1], Ashby & Johnson 2014 [3], Custompart.net [5]
21 | Aluminum Alloy (High-Strength) | AA 7075-T6 | Brushed Satin + Hard Anodize (Type III) | 0.3–0.8 µm | 15–35 GU | Brushed/Directional | Engineered, Tough, Directional, High-tech, Durable | Sporting Goods, Automotive / Transport, Wearables / Watches, Industrial Tools | High-Performance / Engineered, Outdoor / Harsh Environment, Luxury / Premium | Tensile strength of 572 MPa — comparable to many steels at one-third the density. Brushed satin + Type III hard anodize creates extremely wear-resistant surface. | Abrasive Belt Brushing; Type III Hard Anodize | ASM Handbook Vol.5 [1], ISO 4287 [2], CES EduPack [4]

## Polymers (7)
ID | Material Name | Grade / Alloy | Surface Condition | Ra Range | Gloss (60°) | Finish Category | Aesthetic Tags | Product Lines | Applications | Rationale | Processes | Sources
6 | Polycarbonate (PC) | Optical / General Purpose Grade | Injection Molded — SPI A-1 High Gloss | 0.012–0.05 µm | 92–100 GU | Mirror/High-gloss | Transparent, Futuristic, Lightweight-feel, Pure | Consumer Electronics, Toys / Recreational, Medical Devices, Automotive / Transport, Wearables / Watches | Casual / Home Use, Office / Workspace, Luxury / Premium | Impact resistance 250× greater than glass with 88% light transmission. Diamond-polished mold cavities produce near-optical surfaces directly from the tool. | Precision Injection Molding (SPI A-1); Vapor Polishing (Acetone/DCM) | CES EduPack [4], Ashby & Johnson 2014 [3], Custompart.net [5]
9 | ABS / PC Blend | Flame Retardant (UL94 V-0) | EDM Textured Mold — VDI 24 Fine Texture | 1.6–2.5 µm | 3–8 GU | Matte/Bead-blasted | Robust, Soft-touch, Functional, Matte | Consumer Electronics, Industrial Tools, Medical Devices, Automotive / Transport | High-Performance / Engineered, Office / Workspace, Casual / Home Use | Controlled spark-eroded mold cavity creates a non-directional micro-texture that is non-slip and hides mold parting lines. | Injection Molding (VDI/MT Texture); Pad Printing / Laser Marking | CES EduPack [4], ASM Handbook Vol.5 [1], Custompart.net [5]
12 | ABS | General Purpose / High-Impact | Bead-Blast Textured Mold — SPI D-2 | 0.8–1.8 µm | 8–22 GU | Matte/Bead-blasted | Neutral, Accessible, Lightweight-feel, Clean | Consumer Electronics, Toys / Recreational, Sporting Goods | Casual / Home Use, Office / Workspace | Cost-effective with excellent impact resistance. Bead-blasted mold texture provides a premium 'soft' look to commodity plastic. | Injection Molding (VDI/MT Texture); Spray Painting | CES EduPack [4], Ashby & Johnson 2014 [3], Custompart.net [5]
16 | Nylon (PA 12) | SLS-Grade — 50 µm layer | As-printed + Vapor Smoothed | 1.5–4.0 µm | 5–30 GU ⚠ | Matte/Bead-blasted | Engineered, Functional, Modern, Technical | Consumer Electronics, Medical Devices, Sporting Goods, Industrial Tools | High-Performance / Engineered, Office / Workspace | SLS produces complex geometries impossible with injection molding. Vapor smoothing reduces texture from Ra ~15 µm to 1.5–4 µm while sealing porosity. | SLS 3D Printing; Chemical Vapor Smoothing | CES EduPack [4], Custompart.net [5]
18 | PMMA (Acrylic — Plexiglas®) | Cast Optical Grade — Cell Cast | Flame Polished Edges + As-cast Faces | 0.01–0.03 µm | 95–100 GU | Mirror/High-gloss | Transparent, Premium, Pure, Futuristic, Lightweight-feel | Architectural Hardware, Furniture, Consumer Electronics, Toys / Recreational | Luxury / Premium, Casual / Home Use, Office / Workspace | 92% light transmission — optically superior to glass. Cell-cast PMMA has 10× the impact resistance of glass and can be flame-polished to optically clear edges. | Flame Polishing; CNC Diamond-Fly Cutting | CES EduPack [4], Ashby & Johnson 2014 [3], Custompart.net [5]
19 | Polypropylene (PP) | Copolymer — FDA / EU 10/2011 Food Contact | SPI B-1 Semi-gloss Mold Finish | 0.05–0.5 µm | 50–75 GU | Satin/Semi-gloss | Clean, Accessible, Lightweight-feel, Functional | Kitchenware / Cutlery, Medical Devices, Toys / Recreational, Consumer Electronics | Medical / Hygienic, Casual / Home Use, Sustainable / Eco-conscious | Excellent chemical resistance with living-hinge capability. Semi-gloss mold finish provides a hygienic, easy-clean surface meeting food-contact regulations. | Injection Molding (VDI/MT Texture); In-Mold Labeling (IML) | CES EduPack [4], Ashby & Johnson 2014 [3], Custompart.net [5]
20 | Liquid Silicone Rubber (LSR) | Medical / Food Grade (Platinum Cured) | LSR Molded — SPI A-3 Semi-gloss | 0.05–0.3 µm | 40–70 GU | Satin/Semi-gloss | Soft-touch, Clean, Functional, Durable, Antimicrobial | Wearables / Watches, Medical Devices, Kitchenware / Cutlery, Sporting Goods | Medical / Hygienic, Casual / Home Use, High-Performance / Engineered, Outdoor / Harsh Environment | Biocompatible, hypoallergenic, and temperature-stable from −60°C to +230°C. Gentle elastomeric feel ideal for wearable bands and medical interfaces. | Liquid Injection Molding (LIM); Overmolding (2K / Insert) | CES EduPack [4], Ashby & Johnson 2014 [3], Custompart.net [5]

## Natural Materials (3)
ID | Material Name | Grade / Alloy | Surface Condition | Ra Range | Gloss (60°) | Finish Category | Aesthetic Tags | Product Lines | Applications | Rationale | Processes | Sources
4 | Black Walnut | FAS Grade Solid Hardwood | Hand-sanded 320 grit + Tung Oil / Beeswax | 1.6–3.2 µm | 8–20 GU | Matte/Bead-blasted | Warm, Heritage, Organic, Sustainable, Crafted | Furniture, Architectural Hardware, Consumer Electronics, Kitchenware / Cutlery | Sustainable / Eco-conscious, Luxury / Premium, Casual / Home Use, Office / Workspace | Tactile warmth and visual richness from natural grain. Oil-wax finish protects against moisture while allowing the wood to develop a unique patina. | Precision Sanding (Multi-grit); Hand Oil / Wax Application | Ashby & Johnson 2014 [3], CES EduPack [4], Karana et al. 2009 [6]
10 | Moso Bamboo | Vertical Grain Laminate — Carbonised | Fine Sanded + Water-based PU Matte | 1.0–2.0 µm | 8–18 GU | Matte/Bead-blasted | Sustainable, Linear, Zen, Eco-modern | Furniture, Kitchenware / Cutlery, Consumer Electronics, Toys / Recreational | Sustainable / Eco-conscious, Casual / Home Use, Office / Workspace | Matures in 3–5 years vs. 30+ for hardwoods. Vertical lamination emphasises linear grain; carbonisation deepens colour to caramel tones. | Precision Sanding (Multi-grit); Clear Coat Spraying (PU/Acrylic) | Ashby & Johnson 2014 [3], CES EduPack [4], Karana et al. 2009 [6]
17 | Teak (Tectona grandis) | Plantation-Grown / FSC Certified | Marine Sanded + Teak Oil Saturated | 2.0–4.5 µm | 4–12 GU | Industrial/As-built | Weatherproof, Warm, Heritage, Sustainable, Organic | Furniture, Sporting Goods, Architectural Hardware | Outdoor / Harsh Environment, Luxury / Premium, Sustainable / Eco-conscious | Naturally high silica and oil content provides exceptional rot and UV resistance without chemical treatment. Golden-brown tone weathers to silver-grey if unsealed. | Precision Sanding (Multi-grit); Natural Oil Saturation (Teak/Tung) | Ashby & Johnson 2014 [3], CES EduPack [4], Karana et al. 2009 [6]

## Composites (2)
ID | Material Name | Grade / Alloy | Surface Condition | Ra Range | Gloss (60°) | Finish Category | Aesthetic Tags | Product Lines | Applications | Rationale | Processes | Sources
7 | Carbon Fiber (CFRP) | 3K Twill Weave / Epoxy Matrix | Vacuum Bagged + Matte Clear Coat | 0.4–1.2 µm | 5–15 GU | Matte/Bead-blasted | Structural, Lightweight-feel, Engineered, Modern | Sporting Goods, Automotive / Transport, Consumer Electronics | High-Performance / Engineered, Luxury / Premium | Exposes the technical weave pattern without reflective glare. UV-stable matte polyurethane clear coat protects the epoxy matrix. | Vacuum Bag Consolidation; Clear Coat Spraying (PU/Acrylic) | Ashby & Johnson 2014 [3], CES EduPack [4], Custompart.net [5]
13 | Glass Fiber (GFRP) | E-Glass / Polyester Hand Layup | Gel Coat — Semi-gloss White | 0.3–0.8 µm | 55–75 GU | Satin/Semi-gloss | Durable, Weatherproof, Clean, Lightweight-feel | Automotive / Transport, Sporting Goods, Architectural Hardware, Furniture, Toys / Recreational | Outdoor / Harsh Environment, High-Performance / Engineered, Sustainable / Eco-conscious | Gel coat provides a smooth, pigmented surface integrally bonded to the laminate. Excellent UV and weather resistance. | Gel Coat Application; Wet Sanding + Buffing | Ashby & Johnson 2014 [3], CES EduPack [4], Custompart.net [5]

## Processes (35)
Process Name | Achievable Ra | Achievable Gloss (60°) | Aesthetic Character | Material Compatibility | Setup Cost | Unit Cost Range | Cost Tier | Source
Bead Blasting | 0.8–2.0 µm | 8–25 GU | Satin-matte, isotropic scattering | Al, SS, Ti alloys. Avoid thin-walled parts < 0.5 mm. | Low | $2–8/unit | ★★☆☆☆ | [1, 5]
Type II Anodizing | Substrate ± 0.1 µm | Substrate dep. | Metallic depth, colorable; excellent UV stability | Aluminum alloys only. Not for high-Si castings (> 7% Si). | Medium | $3–10/unit | ★★★☆☆ | [1, 5]
Type III Hard Anodize | Substrate + 0.2 µm | 5–15 GU | Dark grey/black, industrial, extremely hard | Aluminum alloys only. Not rec. for 2xxx/7xxx with > 5% Cu. | High | $8–20/unit | ★★★★☆ | [1, 5]
Electropolishing | < 0.1 µm | > 90 GU | Brilliant, sterile, ultra-smooth isotropic | Best for austenitic SS (304, 316). Difficult on ferritic. | Medium | $5–15/unit | ★★★★☆ | [1, 5]
Fine Lapping | 0.02–0.05 µm | 90–100 GU | Optical-grade mirror; zero visible texture | Any metal. Very slow; limited to flat/convex surfaces. | High | $20–60/unit | ★★★★★ | [1, 5]
Abrasive Belt Brushing | 0.4–1.0 µm | 20–50 GU | Directional 'grain' lines; conceals wear | Most metals. Difficult on complex 3D curves. | Low | $1–4/unit | ★☆☆☆☆ | [1, 5]
Passivation (Citric Acid) | No change | No change | Invisible; restores passive Cr₂O₃ layer | Stainless steel only. Required after machining/welding. | Low | $1–3/unit | ★☆☆☆☆ | [1, 5]
PVD Coating (TiN/TiAlN/CrN) | Substrate ± 0.05 µm | 60–90 GU | Thin-film interference colors (gold/blue/silver) | Any metal or ceramic. Requires vacuum chamber. | High | $15–50/unit | ★★★★★ | [1, 5]
Precision Grinding | 0.1–0.4 µm | 50–80 GU | Flat, reflective; controlled geometry | All metals. Limited to accessible flat/cylindrical. | Medium | $5–15/unit | ★★★☆☆ | [1, 5]
Precision Injection Molding (SPI A-1) | 0.012–0.05 µm | 90–100 GU | Liquid-smooth, mirror-like from diamond mold | PC, PMMA, ABS. Requires SPI A-1/A-2 mold finish. | High | $0.50–2/unit (amort.) | ★★☆☆☆ | [4, 5]
Vapor Polishing (Acetone/DCM) | < 0.05 µm | 95–100 GU | Chemical smoothing; glass-like clarity | PC, ABS, PMMA. Not for PE, PP. Requires fume extraction. | Low | $1–5/unit | ★★☆☆☆ | [4, 5]
Vacuum Bag Consolidation | 0.3–1.0 µm (tool side) | 5–60 GU | Controlled fiber compaction; visible weave | All fiber-reinforced thermoset composites. | Medium | $10–30/unit | ★★★★☆ | [3, 5]
Clear Coat Spraying (PU/Acrylic) | 0.2–1.5 µm | 5–90 GU | Depth and protection; matte to gloss options | All composites and wood surfaces. Dust-free env. required. | Low | $3–8/unit | ★★☆☆☆ | [5]
Chemical Patination | 1.0–4.0 µm | < 15 GU | Mottled, organic oxidation; unique each piece | Copper-based alloys only (brass, bronze). | Low | $4–12/unit | ★★☆☆☆ | [1, 3]
Lacquer / Wax Seal | Slight smoothing | +5–15 GU | Locks patina; adds warm depth; prevents oxidation | All metals and wood. Re-apply every 6–12 months. | Low | $2–5/unit | ★☆☆☆☆ | [3, 5]
Injection Molding (VDI/MT Texture) | 0.4–12 µm | 2–60 GU | Isotropic matte to semi-gloss from EDM'd mold | ABS, PC, PP, PA. Min draft 1°/0.025mm texture depth. | High | $0.30–1.50/unit (amort.) | ★★☆☆☆ | [4, 5]
Shot Peening | 1.6–6.3 µm | < 10 GU | Dimpled, non-reflective, visibly rugged | Most structural metals. Avoid on thin sections < 1 mm. | Medium | $5–12/unit | ★★★☆☆ | [1, 5]
Black Oxide Coating | No significant change | < 5 GU | Uniform matte black; zero dimensional change | Carbon and alloy steels only. Not for SS or Al. | Low | $2–6/unit | ★★☆☆☆ | [1, 5]
Spray Painting | 0.5–2.0 µm | 5–95 GU | Unlimited color; soft-touch, metallic, pearlescent | All polymers (with primer). Poor on PE/PP without flame treat. | Medium | $2–8/unit | ★★★☆☆ | [5]
Gel Coat Application | 0.2–0.8 µm | 50–80 GU | Smooth, opaque, automotive-quality from mold | Polyester and vinyl ester laminates. Not epoxy without primer. | Low | $3–10/unit | ★★☆☆☆ | [3, 5]
Wet Sanding + Buffing | < 0.1 µm | 80–95 GU | Show-car finish; removes orange peel | Gel-coated parts only. Labour-intensive; not scalable. | Low | $8–20/unit | ★★★☆☆ | [5]
Bright Acid Dip | 0.05–0.2 µm | 70–95 GU | Chemical polish; uniform warmth; no directional marks | Copper and high-Cu alloys only. Aggressive on Zn-rich brass. | Low | $3–8/unit | ★★☆☆☆ | [1, 5]
Electrostatic Powder Coating | 0.8–3.0 µm | 15–95 GU | Uniform colour; matte/satin/gloss; textured options | Electrically conductive substrates. Max ~200°C service. | Medium | $3–10/unit | ★★☆☆☆ | [1, 5]
Abrasive Blasting (Pre-treatment) | 2.0–6.0 µm | < 10 GU | Anchor profile for coating adhesion | All ferrous metals. Profile matched to coating thickness. | Low | $2–6/unit | ★★☆☆☆ | [1, 5]
SLS 3D Printing | 6–16 µm | < 5 GU | Granular, powder-bed texture; visible layer lines | PA12, PA11, TPU. Not for transparent parts. | High | $8–40/unit | ★★★★☆ | [4, 5]
Chemical Vapor Smoothing | 1.5–4.0 µm | 10–35 GU ⚠ | Semi-gloss sealed; approaches injection-molded look | PA12, PA11. Proprietary chemistry (AMT PostPro). | Medium | $5–15/unit | ★★★☆☆ | [4, 5]
Precision Sanding (Multi-grit) | 1.6–6.3 µm | 5–20 GU | Reveals grain depth; silky tactile feel | All hardwoods and softwoods. Grain raising on ring-porous. | Low | $2–6/unit | ★☆☆☆☆ | [3, 5]
Hand Oil / Wax Application | Slight reduction | 8–25 GU | Natural luster; enhances grain contrast and color | All wood species. Drying 24–72 hrs. Food-safe if specified. | Low | $3–8/unit | ★★☆☆☆ | [3, 5]
Natural Oil Saturation (Teak/Tung) | Slight reduction | 5–15 GU | Deepens color; water-beading surface | All tropical/temperate hardwoods. Re-oil annually outdoors. | Low | $3–8/unit | ★★☆☆☆ | [3, 5]
Flame Polishing | < 0.02 µm | 95–100 GU | Crystal-clear edge; melts micro-roughness | PMMA and PC only. Thickness > 3 mm. Fire risk. | Low | $1–4/unit | ★☆☆☆☆ | [4, 5]
CNC Diamond-Fly Cutting | < 0.01 µm | 98–100 GU | Optical-grade flat mirror directly from tool | PMMA, PC, soft metals (Al, Cu). Diamond tooling very expensive. | High | $10–40/unit | ★★★★★ | [1, 5]
In-Mold Labeling (IML) | Label dependent | Label dep. | Photorealistic graphics fused into surface | PP and PE primarily. Label must match resin for recycling. | Medium | $0.05–0.30/label | ★☆☆☆☆ | [5]
Liquid Injection Molding (LIM) | 0.05–0.5 µm | 30–80 GU | Translucent/opaque; skin-like; parting line invisible | LSR and HCR silicones only. Specialized LIM press required. | High | $0.50–3/unit (amort.) | ★★★☆☆ | [4, 5]
Overmolding (2K / Insert) | Substrate + LSR | Mixed | Rigid + soft-touch grip zones; dual-material aesthetic | LSR bonds to PC, PA, PBT with primer. Poor on PP, PE. | High | $1–5/unit | ★★★☆☆ | [4, 5]
Pad Printing / Laser Marking | Localised | Localised | Branding, icons, regulatory marks on textured surface | All polymers. Laser marking needs contrast testing per material. | Medium | $0.50–3/unit | ★★☆☆☆ | [5]